## Test Data
Testing Data
Gauge Length [mm] | 100
Cushion Dimensions
Cushion ID | Specified | Measured L (mm) | Measured W (mm) | Measured H (mm)
W850844-01B | 460x460x100 | 466 | 465 | 109 | DUMMY SAMPLE - not to be recorded
W798553-01A | 460x460x100 | 461 | 464 | 108
W798553-02A | 460x460x100 | 469 | 462 | 109
W798553-03A | 460x460x100 | 459 | 464 | 109
W896204-01 | 460x460x100 | 463 | 464 | 109
W896204-02 | 460x460x100 | 464 | 464 | 109
W819482-01A | 430x460x115 | 434 | 465 | 121
W819482-02A | 430x460x115 | 434 | 463 | 121
W819482-03A | 430x460x115 | 432 | 465 | 121
W884993-01A | 430x460x115 | 429 | 463 | 119
W884993-02A | 430x460x115 | 433 | 464 | 119
Immersion - TEST 02 | OMMITTED TEST
Cushion ID | Type | t_190 | t_250 | d190-1 (mm) | d190-2 (mm) | d190-3 (mm) | d250-1 (mm) | d250-2 (mm) | d250-3 (mm) | Time (s)
W850844-01A | Contour blank | 57.00224 | 53.16475 | 50.68242 | 51.09748 | 51.21339 | 54.73164 | 54.8744 | 54.89972 | 1975
W850844-01B | Contour blank | 60.41261 | 56.74184 | 48.3767 | 48.64442 | 48.74106 | 52.24427 | 52.26659 | 52.26363 | 1975
W798553-01A | Contour blank | 32.63872 | 36.17613 | 76.09608 | 75.1375 | 74.85027 | 71.72266 | 72.43274 | 71.3162 | 1919
W798553-01B | Contour blank
W798553-01C | Contour blank
W798553-02A | Contour blank | 33.04294 | 36.89718 | 76.09149 | 75.93883 | 75.84085 | 71.9837 | 72.12536 | 72.19939 | 1918
W798553-02B | Contour blank
W798553-02C | Contour blank
W798553-03A | Contour blank | 31.08696 | 34.86794 | 78.34175 | 77.79728 | 77.6001 | 74.22474 | 74.10846 | 74.06297 | 1907
W798553-03B | Contour blank
W798553-03C | Contour blank
W819482-01A | Contour blank | 31.9336 | 35.15605 | 89.41859 | 88.971 | 88.80962 | 85.94894 | 85.81958 | 85.76333 | 1917
W819482-01B | Contour blank
W819482-01C | Contour blank
W819482-02A | Contour blank | 32.47132 | 35.80767 | 88.90278 | 88.43079 | 88.25248 | 85.324 | 85.16289 | 85.09009 | 1920
W819482-02B | Contour blank
W819482-02C | Contour blank
W819482-03A | Contour blank | 31.14317 | 34.6367 | 90.22048 | 89.75532 | 89.59469 | 86.47523 | 86.33224 | 86.28242 | 1911
W819482-03B | Contour blank
W819482-03C | Contour blank
Hysteresis - TEST 03
Cushion ID | Type | H_250 | H_500 | Avg Comp Thickness 8N | Avg Comp Thickness 250N | Avg Comp Thickness 500N | Avg Comp Thickness 750N | Avg Unload Thickness 500N | Avg Unload Thickness 250N | Avg Unload Thickness 8N
W798553-01A | Contour blank | 0.0977187 | 0.06766 | 106.59363 | 89.78865 | 76.35935 | 67.43071 | 71.53133 | 81.01462 | 103.35382
W798553-01B | Contour blank | 0.1060603 | 0.07453494 | 106.33613 | 89.93966 | 76.57644 | 66.78591 | 70.86882 | 80.40063 | 102.94561
W798553-01C | Contour blank | 0.1036193 | 0.06604175 | 106.59246 | 89.83392 | 75.9777 | 66.84906 | 70.96 | 80.52539 | 103.38643
W798553-02A | Contour blank | 0.09671498 | 0.05908328 | 107.94657 | 90.38848 | 76.84847 | 68.46764 | 72.30801 | 81.64656 | 104.63711
W798553-02B | Contour blank | 0.1045089 | 0.08047792 | 107.51873 | 90.8227 | 77.66354 | 67.45771 | 71.41334 | 81.33092 | 104.08818
W798553-02C | Contour blank | 0.1006927 | 0.06960472 | 107.78193 | 90.64618 | 76.99032 | 67.66887 | 71.63143 | 81.51877 | 104.50627
W798553-03A | Contour blank | 0.09635054 | 0.0686918 | 107.51605 | 90.76368 | 77.42074 | 68.15074 | 72.10257 | 82.01855 | 104.17693
W798553-03B | Contour blank | 0.09657404 | 0.06504725 | 107.87076 | 90.97776 | 77.33301 | 68.38999 | 72.30271 | 82.19167 | 104.69555
W798553-03C | Contour blank | 0.09517406 | 0.0666518 | 107.65947 | 90.95987 | 77.55694 | 68.43052 | 72.38763 | 82.30285 | 104.44474
W896204-01A | Contour blank | 0.08995266 | 0.05819921 | 107.47396 | 87.71014 | 74.02729 | 65.1866 | 69.71896 | 79.82038 | 103.08598
W896204-01B | Contour blank | 0.08892307 | 0.05947711 | 107.37246 | 88.53293 | 75.13327 | 66.14982 | 70.66456 | 80.66031 | 103.031
W896204-01C | Contour blank | 0.08716111 | 0.05886815 | 107.35058 | 88.63563 | 75.4109 | 66.47848 | 70.9716 | 80.91005 | 103.02532
W896204-02A | Contour blank | 0.07976875 | 0.05219101 | 107.9861 | 89.1166 | 76.43366 | 68.187 | 72.44451 | 82.00788 | 103.93812
W896204-02B | Contour blank | 0.08026282 | 0.05653856 | 107.56008 | 89.41687 | 77.04565 | 68.40967 | 72.6896 | 82.24002 | 103.40529
W896204-02C | Contour blank | 0.07698488 | 0.06169681 | 106.72615 | 86.81549 | 74.90031 | 65.90427 | 70.2792 | 80.13201 | 104.15019
W819482-01A | Contour blank | 0.07444311 | 0.04541817 | 119.6196 | 100.38229 | 88.4331 | 80.6534 | 84.41663 | 92.90952 | 115.3226
W819482-01B | Contour blank | 0.07590214 | 0.0485354 | 119.19363 | 99.92393 | 88.32502 | 80.29789 | 84.03813 | 92.33949 | 114.74635
W819482-01C | Contour blank | 0.07159384 | 0.04134631 | 119.556127 | 100.01238 | 88.24053 | 80.85865 | 84.59211 | 92.85211 | 115.37394
W819482-02A | Contour blank | 0.07520952 | 0.04358124 | 119.60064 | 100.44938 | 87.63105 | 79.80202 | 83.81198 | 92.89463 | 115.6252
W819482-02B | Contour blank | 0.07389218 | 0.04744237 | 119.1621 | 101.17796 | 89.14669 | 80.96658 | 84.91736 | 93.7017 | 115.09112
W819482-02C | Contour blank | 0.07884915 | 0.04030803 | 119.53712 | 101.22848 | 89.11028 | 81.56929 | 85.51842 | 93.2467 | 115.70089
W819482-03A | Contour blank | 0.07188081 | 0.04570833 | 119.90018 | 101.48341 | 88.87549 | 80.7322 | 84.81314 | 94.1887 | 116.42837
W819482-03B | Contour blank | 0.0690786 | 0.04395385 | 119.50959 | 101.86397 | 90.18005 | 82.29276 | 86.21629 | 94.82735 | 115.78827
W819482-03C | Contour blank | 0.07323833 | 0.0465908 | 119.59786 | 101.48648 | 89.16159 | 80.96463 | 85.00748 | 94.05378 | 115.77786
W884993-01A | Contour blank | 0.07272202 | 0.05173911 | 116.344 | 92.70741 | 79.93469 | 71.21496 | 75.79894 | 85.96554 | 113.47357
W884993-01B | Contour blank | 0.0681467 | 0.05014252 | 117.10471 | 98.90956 | 87.66792 | 79.04969 | 83.27203 | 92.1692 | 113.06182
W884993-01C | Contour blank | 0.06504661 | 0.04532444 | 117.34471 | 98.93444 | 87.60065 | 79.36314 | 83.6302 | 92.49909 | 113.47258
W884993-02A | Contour blank | 0.07886474 | 0.0562189 | 116.66309 | 94.03848 | 80.88667 | 71.80786 | 76.33931 | 86.62216 | 113.8111
W884993-02B | Contour blank | 0.07229931 | 0.05295076 | 117.26706 | 99.48822 | 88.03972 | 79.26296 | 83.37795 | 92.29529 | 113.16018
W884993-02C | Contour blank | 0.06716028 | 0.0453731 | 117.65506 | 99.47383 | 87.90208 | 79.80051 | 83.91369 | 92.79314 | 113.78402
LCDOD - TEST 05
FW04619 | Cushion ID | Type | Lth [mm] | Loaded Contour Depth [mm] | L_180 Overload Deflection [mm] | L_225 Overload Deflection [mm]
| W798553-01A | Contour blank | 108 | 25.51 | 6.81 | 12.79
| W798553-01B | Contour blank | 108 | 23.61 | 5.86 | 10.94
| W798553-01C | Contour blank | 108 | 24.58 | 5.77 | 10.54
| W798553-02A | Contour blank | 109 | 24.71 | 6.12 | 11.2
| W798553-02B | Contour blank | 109 | 24.43 | 5.61 | 10.29
| W798553-02C | Contour blank | 109 | 25.44 | 5.31 | 9.64
| W798553-03A | Contour blank | 109 | 26.86 | 5.98 | 11.46
| W798553-03B | Contour blank | 109 | 26.59 | 5.86 | 11.33
| W798553-03C | Contour blank | 109 | 26.89 | 5.7 | 10.84
| W896204-01A | Contour blank | 109 | 23.42 | 4.26 | 8.49
| W896204-01B | Contour blank | 109 | 24.43 | 4.45 | 8.68
| W896204-01C | Contour blank | 109 | 25.05 | 4.39 | 8.45
| W896204-02A | Contour blank | 109 | 22.46 | 4.12 | 8.16
| W896204-02B | Contour blank | 109 | 23.73 | 4.26 | 8.41
| W896204-02C | Contour blank | 109 | 24.33 | 4.22 | 8.33
FW04621 | W819482-01A | Contour blank | 121 | 27.09 | 4.63 | 8.97
| W819482-01B | Contour blank | 121 | 28.96 | 5.51 | 9.86
| W819482-01C | Contour blank | 121 | 27.25 | 5.14 | 9.29
| W819482-02A | Contour blank | 121 | 27.4 | 4.85 | 9.58
| W819482-02B | Contour blank | 121 | 27.54 | 4.73 | 9.23
| W819482-02C | Contour blank | 121 | 25.4 | 4.59 | 8.71
| W819482-03A | Contour blank | 121 | 26.19 | 5.03 | 9.85
| W819482-03B | Contour blank | 121 | 26.61 | 4.85 | 9.39
| W819482-03C | Contour blank | 121 | 24.23 | 4.76 | 8.96
| W884993-01A | Contour blank | 119 | 27.89 | 4.78 | 9.18
| W884993-01B | Contour blank | 119 | 28.14 | 4.62 | 8.8
| W884993-01C | Contour blank | 119 | 28.08 | 4.54 | 8.66
| W884993-02A | Contour blank | 119 | 27.13 | 4.56 | 8.79
| W884993-02B | Contour blank | 119 | 27.6 | 4.43 | 8.45
| W884993-02C | Contour blank | 119 | 27.44 | 4.32 | 8.22

## Hysteresis Statistics
Hysteresis Statistics
|  | H_250 | [6 empty] | H_500
| Cushion Samples | Trials |  |  | Stats |  |  |  | Trials |  |  | Stats
|  | A | B | C | AVG | Intra-cushion AVG | Intra Std Dev | T Test (FW04619 / FW04621) | A | B | C | AVG | Intra-cushion AVG | Intra Std Dev | T Test
W798553 | 1 | 0.1034812 | 0.1123036 | 0.1097265 | 0.1085038 | 0.1017252 | 0.00623762 | 0.01045594 | 0.06766 | 0.07453494 | 0.06604175 | 0.06941223 | 0.06864372 | 0.006038654 | 0.001274228
| 2 | 0.09671498 | 0.1045089 | 0.1006927 | 0.1006389 |  |  |  | 0.05908328 | 0.08047792 | 0.06960472 | 0.06972198
| 3 | 0.09635054 | 0.09657404 | 0.09517406 | 0.09603288 |  |  |  | 0.0686918 | 0.06504725 | 0.0666518 | 0.06679695
W896204 | 1 | 0.08995266 | 0.08892307 | 0.08716111 | 0.08867895 | 0.08384221 | 0.005488094 |  | 0.05819921 | 0.05947711 | 0.05886815 | 0.05884816 | 0.05782848 | 0.002788362
| 2 | 0.07976875 | 0.08026282 | 0.07698488 | 0.07900548 |  |  |  | 0.05219101 | 0.05653856 | 0.06169681 | 0.05680879
W819482 | 1 | 0.07444311 | 0.07590214 | 0.07159384 | 0.0739797 | 0.07378752 | 0.002816868 |  | 0.04541817 | 0.0485354 | 0.04134631 | 0.04509996 | 0.04476494 | 0.002730511
| 2 | 0.07520952 | 0.07389218 | 0.07884915 | 0.07598362 |  |  |  | 0.04358124 | 0.04744237 | 0.04030803 | 0.04377721
| 3 | 0.07188081 | 0.0690786 | 0.07323833 | 0.07139925 |  |  |  | 0.04570833 | 0.04395385 | 0.0465908 | 0.04541766
W884993 | 1 | 0.07272202 | 0.0681467 | 0.06504661 | 0.06863844 | 0.07070661 | 0.004986358 |  | 0.05173911 | 0.05014252 | 0.04532444 | 0.04906869 | 0.05029147 | 0.004317081
| 2 | 0.07886474 | 0.07229931 | 0.06716028 | 0.07277478 |  |  |  | 0.0562189 | 0.05295076 | 0.0453731 | 0.05151426

## LCDOD Statistics
LCDOD Statistics
Cushion Specification |  | Median | STD | T Test | Deflection Factor (% of initial Lth)
FW04619 | LCD | 24.58 | 1.289632 | LCD | 22.55046
| L_180 | 5.61 | 0.8763251 | 1.708727e-05 | 5.146789
| L_225 | 10.29 | 1.471957 | L_180 | 9.440367
FW04621 | LCD | 27.4 | 1.164351 | 0.05507657 | 22.64463
| L_180 | 4.73 | 0.2992085 | L_225 | 3.909091
| L_225 | 8.97 | 0.4824264 | 0.03662693 | 7.413223

## Altered Hysteresis
1200N Hysteresis
Cushion ID | Type | H_250 | H_500 | H_750 | H_1000 | Avg Comp Thickness 8N | Avg Comp Thickness 250N | Avg Comp Thickness 500N | Avg Comp Thickness 750N | Avg Comp Thickness 1000N | Avg Comp Thickness 1200N | Avg Unload Thickness 1000N | Avg Unload Thickness 750N | Avg Unload Thickness 500N | Avg Unload Thickness 250N | Avg Unload Thickness 8N
W798553-01A | Contour blank | 0.1467678 | 0.1450588 | 0.09191619 | 0.04007886 | 106.57717 | 89.14529 | 74.35225 | 63.35859 | 56.21443 | 52.20796 | 53.96142 | 57.53491 | 63.5668 | 76.06163 | 102.92404
W798553-01B | Contour blank
W798553-01C | Contour blank
W798553-02A | Contour blank | 0.1410752 | 0.1568677 | 0.1030673 | 0.04660396 | 107.69005 | 90.83311 | 77.10344 | 65.81552 | 58.30492 | 53.91798 | 55.58768 | 59.03209 | 65.0084 | 78.01881 | 103.98796
W798553-02B | Contour blank
W798553-02C | Contour blank
W798553-03A | Contour blank | 0.1245776 | 0.1285245 | 0.07743112 | 0.04295817 | 107.20873 | 90.75037 | 77.594 | 67.46693 | 61.67837 | 57.42408 | 59.02878 | 62.24289 | 67.62127 | 79.44491 | 103.46548
W798553-03B | Contour blank
W798553-03C | Contour blank
W896204-01A | Contour blank | 0.1029489 | 0.1073888 | 0.07443008 | 0.04030748 | 107.23856 | 89.89539 | 77.65838 | 68.53439 | 62.38618 | 58.10737 | 59.87155 | 63.43337 | 69.31874 | 80.64076 | 102.81428
W896204-01B | Contour blank
W896204-01C | Contour blank
W896204-02A | Contour blank | 0.09570859 | 0.1016746 | 0.07109065 | 0.03763544 | 107.35279 | 90.21688 | 78.6558 | 70.02018 | 64.0617 | 59.95706 | 61.65071 | 65.0424 | 70.6585 | 81.58235 | 102.99628
W896204-02B | Contour blank
W896204-02C | Contour blank
W819482-01A | Contour blank | 0.1066571 | 0.1091399 | 0.07407036 | 0.04236123 | 119.02542 | 99.68132 | 87.65657 | 78.51062 | 72.53968 | 67.84556 | 69.46681 | 72.69531 | 78.08974 | 89.0496 | 114.15741
W819482-01B | Contour blank
W819482-01C | Contour blank
W819482-02A | Contour blank | 0.100153 | 0.1015822 | 0.06866392 | 0.03869918 | 119.03471 | 101.10003 | 88.7074 | 79.64066 | 73.70052 | 69.16765 | 70.84837 | 74.17222 | 79.69631 | 90.97456 | 114.63632
W819482-02B | Contour blank
W819482-02C | Contour blank
W819482-03A | Contour blank | 0.09696961 | 0.09979691 | 0.06740977 | 0.0369138 | 118.97101 | 101.40094 | 89.10516 | 79.93188 | 73.874 | 69.42239 | 71.14703 | 74.54369 | 80.21274 | 91.56813 | 114.69525
W819482-03B | Contour blank
W819482-03C | Contour blank
W884993-01A | Contour blank | 0.09184155 | 0.09483373 | 0.06996467 | 0.03984907 | 117.06533 | 98.11638 | 86.00653 | 77.15151 | 70.8521 | 66.14241 | 68.02871 | 71.75363 | 77.85021 | 89.10522 | 112.5651
W884993-01B | Contour blank
W884993-01C | Contour blank
W884993-02A | Contour blank | RECORD |  |  |  | 119
W884993-02B | Contour blank
W884993-02C | Contour blank

## Power - Sample Size Calculation
Power Test Parameters
z_a | 1.96 | (for a=0.05)
z_(1-B) | 0.8416 | (for B=0.8)
Difference | 0.1 | (Clinically relevant)
STD | 0.1
Power Test
Sample Size | 15.69792512
to be done ONLY for test variables with p>0.05