## hysteresis
test_ID | cushion | rep | thickness | H_250 | H_500 | disp_8N_load | disp_250N_load | disp_500N_load | disp_750N_load | disp_500N_unload | disp_250N_unload | disp_8N_unload | t_8_load | t_250_load | t_500_load | t_750_load | t_500_unload | t_250_unload | t_8_unload
W798553-01A | W798553-01 | A | 108 | 0.0977187 | 0.06322762 | 1.40637 | 18.21135 | 31.64065 | 40.56929 | 36.46867 | 26.98538 | 4.64618 | 106.59363 | 89.78865 | 76.35935 | 67.43071 | 71.53133 | 81.01462 | 103.35382
W798553-01B | W798553-01 | B | 108 | 0.1060603 | 0.07453494 | 1.66387 | 18.06034 | 31.42356 | 41.21409 | 37.13118 | 27.59937 | 5.05439 | 106.33613 | 89.93966 | 76.57644 | 66.78591 | 70.86882 | 80.40063 | 102.94561
W798553-01C | W798553-01 | C | 108 | 0.1036193 | 0.06604175 | 1.40754 | 18.16608 | 32.0223 | 41.15094 | 37.04 | 27.47461 | 4.61357 | 106.59246 | 89.83392 | 75.9777 | 66.84906 | 70.96 | 80.52539 | 103.38643
W798553-02A | W798553-02 | A | 109 | 0.09671498 | 0.05908328 | 1.05343 | 18.61152 | 32.15153 | 40.53236 | 36.69199 | 27.35344 | 4.36289 | 107.94657 | 90.38848 | 76.84847 | 68.46764 | 72.30801 | 81.64656 | 104.63711
W798553-02B | W798553-02 | B | 109 | 0.1045089 | 0.08047792 | 1.48127 | 18.1773 | 31.33646 | 41.54229 | 37.58666 | 27.66908 | 4.91182 | 107.51873 | 90.8227 | 77.66354 | 67.45771 | 71.41334 | 81.33092 | 104.08818
W798553-02C | W798553-02 | C | 109 | 0.1006927 | 0.06960472 | 1.21807 | 18.35382 | 32.00968 | 41.33113 | 37.36857 | 27.48123 | 4.49373 | 107.78193 | 90.64618 | 76.99032 | 67.66887 | 71.63143 | 81.51877 | 104.50627
W798553-03A | W798553-03 | A | 109 | 0.09635054 | 0.0686918 | 1.48395 | 18.23632 | 31.57926 | 40.84926 | 36.89743 | 26.98145 | 4.82307 | 107.51605 | 90.76368 | 77.42074 | 68.15074 | 72.10257 | 82.01855 | 104.17693
W798553-03B | W798553-03 | B | 109 | 0.09657404 | 0.06504725 | 1.12924 | 18.02224 | 31.66699 | 40.61001 | 36.69729 | 26.80833 | 4.30445 | 107.87076 | 90.97776 | 77.33301 | 68.38999 | 72.30271 | 82.19167 | 104.69555
W798553-03C | W798553-03 | C | 109 | 0.09517406 | 0.0666518 | 1.34053 | 18.04013 | 31.44306 | 40.56948 | 36.61237 | 26.69715 | 4.55526 | 107.65947 | 90.95987 | 77.55694 | 68.43052 | 72.38763 | 82.30285 | 104.44474
W896204-01A | W896204-01 | A | 109 | 0.08995266 | 0.05819921 | 1.52604 | 21.28986 | 34.97271 | 43.8134 | 39.28104 | 29.17962 | 5.91402 | 107.47396 | 87.71014 | 74.02729 | 65.1866 | 69.71896 | 79.82038 | 103.08598
W896204-01B | W896204-01 | B | 109 | 0.08892307 | 0.05947711 | 1.62754 | 20.46707 | 33.86673 | 42.85018 | 38.33544 | 28.33969 | 5.969 | 107.37246 | 88.53293 | 75.13327 | 66.14982 | 70.66456 | 80.66031 | 103.031
W896204-01C | W896204-01 | C | 109 | 0.08716111 | 0.05886815 | 1.64942 | 20.36437 | 33.5891 | 42.52152 | 38.0284 | 28.08995 | 5.97468 | 107.35058 | 88.63563 | 75.4109 | 66.47848 | 70.9716 | 80.91005 | 103.02532
W896204-02A | W896204-02 | A | 109 | 0.07976875 | 0.05219101 | 1.0139 | 19.8834 | 32.56634 | 40.813 | 36.55549 | 26.99212 | 5.06188 | 107.9861 | 89.1166 | 76.43366 | 68.187 | 72.44451 | 82.00788 | 103.93812
W896204-02B | W896204-02 | B | 109 | 0.08026282 | 0.05653856 | 1.43992 | 19.58313 | 31.95435 | 40.59033 | 36.3104 | 26.75998 | 5.59471 | 107.56008 | 89.41687 | 77.04565 | 68.40967 | 72.6896 | 82.24002 | 103.40529
W896204-02C | W896204-02 | C | 109 | 0.07698488 | 0.06169681 | 2.27385 | 22.18451 | 34.09969 | 43.09573 | 38.7208 | 28.86799 | 4.84981 | 106.72615 | 86.81549 | 74.90031 | 65.90427 | 70.2792 | 80.13201 | 104.15019
W819482-01A | W819482-01 | A | 121 | 0.07444311 | 0.04541817 | 1.3804 | 20.61771 | 32.5669 | 40.3466 | 36.58337 | 28.09048 | 5.6774 | 119.6196 | 100.38229 | 88.4331 | 80.6534 | 84.41663 | 92.90952 | 115.3226
W819482-01B | W819482-01 | B | 121 | 0.07590214 | 0.0485354 | 1.80637 | 21.07607 | 32.67498 | 40.70211 | 36.96187 | 28.66051 | 6.25365 | 119.19363 | 99.92393 | 88.32502 | 80.29789 | 84.03813 | 92.33949 | 114.74635
W819482-01C | W819482-01 | C | 121 | 0.07159384 | 0.04134631 | 1.443873 | 20.98762 | 32.75947 | 40.14135 | 36.40789 | 28.14789 | 5.62606 | 119.556127 | 100.01238 | 88.24053 | 80.85865 | 84.59211 | 92.85211 | 115.37394
W819482-02A | W819482-02 | A | 121 | 0.07520952 | 0.04358124 | 1.39936 | 20.55062 | 33.36895 | 41.19798 | 37.18802 | 28.10537 | 5.3748 | 119.60064 | 100.44938 | 87.63105 | 79.80202 | 83.81198 | 92.89463 | 115.6252
W819482-02B | W819482-02 | B | 121 | 0.07389218 | 0.04744237 | 1.8379 | 19.82204 | 31.85331 | 40.03342 | 36.08264 | 27.2983 | 5.90888 | 119.1621 | 101.17796 | 89.14669 | 80.96658 | 84.91736 | 93.7017 | 115.09112
W819482-02C | W819482-02 | C | 121 | 0.07884915 | 0.04030803 | 1.46288 | 19.77152 | 31.88972 | 39.43071 | 35.48158 | 27.7533 | 5.29911 | 119.53712 | 101.22848 | 89.11028 | 81.56929 | 85.51842 | 93.2467 | 115.70089
W819482-03A | W819482-03 | A | 121 | 0.07188081 | 0.04570833 | 1.09982 | 19.51659 | 32.12451 | 40.2678 | 36.18686 | 26.8113 | 4.57163 | 119.90018 | 101.48341 | 88.87549 | 80.7322 | 84.81314 | 94.1887 | 116.42837
W819482-03B | W819482-03 | B | 121 | 0.0690786 | 0.04395385 | 1.49041 | 19.13603 | 30.81995 | 38.70724 | 34.78371 | 26.17265 | 5.21173 | 119.50959 | 101.86397 | 90.18005 | 82.29276 | 86.21629 | 94.82735 | 115.78827
W819482-03C | W819482-03 | C | 121 | 0.07323833 | 0.0465908 | 1.40214 | 19.51352 | 31.83841 | 40.03537 | 35.99252 | 26.94622 | 5.22214 | 119.59786 | 101.48648 | 89.16159 | 80.96463 | 85.00748 | 94.05378 | 115.77786
W884993-01A | W884993-01 | A | 119 | 0.07272202 | 0.05173911 | 2.656 | 26.29259 | 39.06531 | 47.78504 | 43.20106 | 33.03446 | 5.52643 | 116.344 | 92.70741 | 79.93469 | 71.21496 | 75.79894 | 85.96554 | 113.47357
W884993-01B | W884993-01 | B | 119 | 0.0681467 | 0.05014252 | 1.89529 | 20.09044 | 31.33208 | 39.95031 | 35.72797 | 26.8308 | 5.93818 | 117.10471 | 98.90956 | 87.66792 | 79.04969 | 83.27203 | 92.1692 | 113.06182
W884993-01C | W884993-01 | C | 119 | 0.06504661 | 0.04532444 | 1.65529 | 20.06556 | 31.39935 | 39.63686 | 35.3698 | 26.50091 | 5.52742 | 117.34471 | 98.93444 | 87.60065 | 79.36314 | 83.6302 | 92.49909 | 113.47258
W884993-02A | W884993-02 | A | 119 | 0.07886474 | 0.0562189 | 2.33691 | 24.96152 | 38.11333 | 47.19214 | 42.66069 | 32.37784 | 5.1889 | 116.66309 | 94.03848 | 80.88667 | 71.80786 | 76.33931 | 86.62216 | 113.8111
W884993-02B | W884993-02 | B | 119 | 0.07229931 | 0.05295076 | 1.73294 | 19.51178 | 30.96028 | 39.73704 | 35.62205 | 26.70471 | 5.83982 | 117.26706 | 99.48822 | 88.03972 | 79.26296 | 83.37795 | 92.29529 | 113.16018
W884993-02C | W884993-02 | C | 119 | 0.06716028 | 0.0453731 | 1.34494 | 19.52617 | 31.09792 | 39.19949 | 35.08631 | 26.20686 | 5.21598 | 117.65506 | 99.47383 | 87.90208 | 79.80051 | 83.91369 | 92.79314 | 113.78402

## lcdod
test_ID | cushion | rep | thickness | Depth_0 | depth_180 | depth_225 | lcd | L_180 | L_225
W798553-01A | W798553-01 | A | 108 | 25.51 | 32.32 | 38.3 | 25.51 | 6.81 | 12.79
W798553-01B | W798553-01 | B | 108 | 23.61 | 29.47 | 34.55 | 23.61 | 5.86 | 10.94
W798553-01C | W798553-01 | C | 108 | 24.58 | 30.35 | 35.12 | 24.58 | 5.77 | 10.54
W798553-02A | W798553-02 | A | 109 | 24.71 | 30.83 | 35.91 | 24.71 | 6.12 | 11.2
W798553-02B | W798553-02 | B | 109 | 24.43 | 30.04 | 34.72 | 24.43 | 5.61 | 10.29
W798553-02C | W798553-02 | C | 109 | 25.44 | 30.75 | 35.08 | 25.44 | 5.31 | 9.64
W798553-03A | W798553-03 | A | 109 | 26.86 | 32.84 | 38.32 | 26.86 | 5.98 | 11.46
W798553-03B | W798553-03 | B | 109 | 26.59 | 32.45 | 37.92 | 26.59 | 5.86 | 11.33
W798553-03C | W798553-03 | C | 109 | 26.89 | 32.59 | 37.73 | 26.89 | 5.7 | 10.84
W896204-01A | W896204-01 | A | 109 | 23.42 | 27.68 | 31.91 | 23.42 | 4.26 | 8.49
W896204-01B | W896204-01 | B | 109 | 24.43 | 28.88 | 33.11 | 24.43 | 4.45 | 8.68
W896204-01C | W896204-01 | C | 109 | 25.05 | 29.44 | 33.5 | 25.05 | 4.39 | 8.45
W896204-02A | W896204-02 | A | 109 | 22.46 | 26.58 | 30.62 | 22.46 | 4.12 | 8.16
W896204-02B | W896204-02 | B | 109 | 23.73 | 27.99 | 32.14 | 23.73 | 4.26 | 8.41
W896204-02C | W896204-02 | C | 109 | 24.33 | 28.55 | 32.66 | 24.33 | 4.22 | 8.33
W819482-01A | W819482-01 | A | 121 | 27.09 | 31.72 | 36.06 | 27.09 | 4.63 | 8.97
W819482-01B | W819482-01 | B | 121 | 28.96 | 34.47 | 38.82 | 28.96 | 5.51 | 9.86
W819482-01C | W819482-01 | C | 121 | 27.25 | 32.39 | 36.54 | 27.25 | 5.14 | 9.29
W819482-02A | W819482-02 | A | 121 | 27.4 | 32.25 | 36.98 | 27.4 | 4.85 | 9.58
W819482-02B | W819482-02 | B | 121 | 27.54 | 32.27 | 36.77 | 27.54 | 4.73 | 9.23
W819482-02C | W819482-02 | C | 121 | 25.4 | 29.99 | 34.11 | 25.4 | 4.59 | 8.71
W819482-03A | W819482-03 | A | 121 | 26.19 | 31.22 | 36.04 | 26.19 | 5.03 | 9.85
W819482-03B | W819482-03 | B | 121 | 26.61 | 31.46 | 36 | 26.61 | 4.85 | 9.39
W819482-03C | W819482-03 | C | 121 | 24.23 | 28.99 | 33.19 | 24.23 | 4.76 | 8.96
W884993-01A | W884993-01 | A | 119 | 27.89 | 32.67 | 37.07 | 27.89 | 4.78 | 9.18
W884993-01B | W884993-01 | B | 119 | 28.14 | 32.76 | 36.94 | 28.14 | 4.62 | 8.8
W884993-01C | W884993-01 | C | 119 | 28.08 | 32.62 | 36.74 | 28.08 | 4.54 | 8.66
W884993-02A | W884993-02 | A | 119 | 27.13 | 31.69 | 35.92 | 27.13 | 4.56 | 8.79
W884993-02B | W884993-02 | B | 119 | 27.6 | 32.03 | 36.05 | 27.6 | 4.43 | 8.45
W884993-02C | W884993-02 | C | 119 | 27.44 | 31.76 | 35.66 | 27.44 | 4.32 | 8.22

## cushion_dimensions
cushion | L | W | T | batch
W850844-01 | 466 | 465 | 109 | DUMMY SAMPLE - not to be recorded
W798553-01 | 461 | 464 | 108 | FW04619
W798553-02 | 469 | 462 | 109 | FW04619
W798553-03 | 459 | 464 | 109 | FW04619
W896204-01 | 463 | 464 | 109 | FW04619
W896204-02 | 464 | 464 | 109 | FW04619
W819482-01 | 434 | 465 | 121 | FW04621
W819482-02 | 434 | 463 | 121 | FW04621
W819482-03 | 432 | 465 | 121 | FW04621
W884993-01 | 429 | 463 | 119 | FW04621
W884993-02 | 433 | 464 | 119 | FW04621

## hysteresis_plus
Cushion ID | cushion | rep | thickness | H_250 | H_500 | H_750 | H_1000 | disp_8N_load | disp_250N_load | disp_500N_load | disp_750N_load | disp_1000N_load | disp_1200N_load | disp_1000N_unload | disp_750N_unload | disp_500N_unload | disp_250N_unload | disp_8N_unload | t_8_load | t_250_load | t_500_load | t_750_load | t_1000_load | t_1200_load | t_1000_unload | t_750_unload | t_500_unload | t_250_unload | t_8_unload
W798553-01A | W798553-01 | A | 108 | 0.1467678 | 0.1450588 | 0.09191619 | 0.04007886 | 1.42283 | 18.85471 | 33.64775 | 44.64141 | 51.78557 | 55.79204 | 54.03858 | 50.46509 | 44.4332 | 31.93837 | 5.07596 | 106.57717 | 89.14529 | 74.35225 | 63.35859 | 56.21443 | 52.20796 | 53.96142 | 57.53491 | 63.5668 | 76.06163 | 102.92404
W798553-01B | W798553-01 | B | 108
W798553-01C | W798553-01 | C | 108
W798553-02A | W798553-02 | A | 109 | 0.1410752 | 0.1568677 | 0.1030673 | 0.04660396 | 1.30995 | 18.16689 | 31.89656 | 43.18448 | 50.69508 | 55.08202 | 53.41232 | 49.96791 | 43.9916 | 30.98119 | 5.01204 | 107.69005 | 90.83311 | 77.10344 | 65.81552 | 58.30492 | 53.91798 | 55.58768 | 59.03209 | 65.0084 | 78.01881 | 103.98796
W798553-02B | W798553-02 | B | 109
W798553-02C | W798553-02 | C | 109
W798553-03A | W798553-03 | A | 109 | 0.1245776 | 0.1285245 | 0.07743112 | 0.04295817 | 1.79127 | 18.24963 | 31.406 | 41.53307 | 47.32163 | 51.57592 | 49.97122 | 46.75711 | 41.37873 | 29.55509 | 5.53452 | 107.20873 | 90.75037 | 77.594 | 67.46693 | 61.67837 | 57.42408 | 59.02878 | 62.24289 | 67.62127 | 79.44491 | 103.46548
W798553-03B | W798553-03 | B | 109
W798553-03C | W798553-03 | C | 109
W896204-01A | W896204-01 | A | 109 | 0.1029489 | 0.1073888 | 0.07443008 | 0.04030748 | 1.76144 | 19.10461 | 31.34162 | 40.46561 | 46.61382 | 50.89263 | 49.12845 | 45.56663 | 39.68126 | 28.35924 | 6.18572 | 107.23856 | 89.89539 | 77.65838 | 68.53439 | 62.38618 | 58.10737 | 59.87155 | 63.43337 | 69.31874 | 80.64076 | 102.81428
W896204-01B | W896204-01 | B | 109
W896204-01C | W896204-01 | C | 109
W896204-02A | W896204-02 | A | 109 | 0.09570859 | 0.1016746 | 0.07109065 | 0.03763544 | 1.64721 | 18.78312 | 30.3442 | 38.97982 | 44.9383 | 49.04294 | 47.34929 | 43.9576 | 38.3415 | 27.41765 | 6.00372 | 107.35279 | 90.21688 | 78.6558 | 70.02018 | 64.0617 | 59.95706 | 61.65071 | 65.0424 | 70.6585 | 81.58235 | 102.99628
W896204-02B | W896204-02 | B | 109
W896204-02C | W896204-02 | C | 109
W819482-01A | W819482-01 | A | 121 | 0.1066571 | 0.1091399 | 0.07407036 | 0.04236123 | 1.97458 | 21.31868 | 33.34343 | 42.48938 | 48.46032 | 53.15444 | 51.53319 | 48.30469 | 42.91026 | 31.9504 | 6.84259 | 119.02542 | 99.68132 | 87.65657 | 78.51062 | 72.53968 | 67.84556 | 69.46681 | 72.69531 | 78.08974 | 89.0496 | 114.15741
W819482-01B | W819482-01 | B | 121
W819482-01C | W819482-01 | C | 121
W819482-02A | W819482-02 | A | 121 | 0.100153 | 0.1015822 | 0.06866392 | 0.03869918 | 1.96529 | 19.89997 | 32.2926 | 41.35934 | 47.29948 | 51.83235 | 50.15163 | 46.82778 | 41.30369 | 30.02544 | 6.36368 | 119.03471 | 101.10003 | 88.7074 | 79.64066 | 73.70052 | 69.16765 | 70.84837 | 74.17222 | 79.69631 | 90.97456 | 114.63632
W819482-02B | W819482-02 | B | 121
W819482-02C | W819482-02 | C | 121
W819482-03A | W819482-03 | A | 121 | 0.09696961 | 0.09979691 | 0.06740977 | 0.0369138 | 2.02899 | 19.59906 | 31.89484 | 41.06812 | 47.126 | 51.57761 | 49.85297 | 46.45631 | 40.78726 | 29.43187 | 6.30475 | 118.97101 | 101.40094 | 89.10516 | 79.93188 | 73.874 | 69.42239 | 71.14703 | 74.54369 | 80.21274 | 91.56813 | 114.69525
W819482-03B | W819482-03 | B | 121
W819482-03C | W819482-03 | C | 121
W884993-01A | W884993-01 | A | 119 | 0.09184155 | 0.09483373 | 0.06996467 | 0.03984907 | 1.93467 | 20.88362 | 32.99347 | 41.84849 | 48.1479 | 52.85759 | 50.97129 | 47.24637 | 41.14979 | 29.89478 | 6.4349 | 117.06533 | 98.11638 | 86.00653 | 77.15151 | 70.8521 | 66.14241 | 68.02871 | 71.75363 | 77.85021 | 89.10522 | 112.5651
W884993-01B | W884993-01 | B | 119
W884993-01C | W884993-01 | C | 119
W884993-02A | W884993-02 | A | 119 | RECORD |  |  | 0 | [11 empty] | 119 | 119 | 119 | 119 | 119 | 119 | 119 | 119 | 119 | 119 | 119
W884993-02B | W884993-02 | B | 119
W884993-02C | W884993-02 | C | 119